## PT415 Cooling Power
|  | y strech | 15.64785
|  | x shift | 31.34328
|  | error sum | 41.42018
Cooking power (W) | Temperature (K) |  | Fit | Error
0 | 31.34328 |  | 0 | 0
50 | 50 |  | 67.58843 | 17.58843
100 | 75 |  | 103.3904 | 3.390412
150 | 114.1791 |  | 142.4177 | 7.582347
200 | 216.0448 |  | 212.662 | 12.66202
250 | 286.194 |  | 249.803 | 0.1969776

## Heat Capacity
Temp (K) | Aluminum (J/(Kg K)) |  |  |  | Copper (J/(Kg K))
| 3003 | 5083 | 6061 | Theory | OFHC | Theory
4 | 0.292 | 0.292 | 0.292 | 0.0587664798 | 0.09942 | 0.048933
6 | 0.6047 | 0.605 | 0.6047 | 0.198336869 | 0.2303 | 0.1651489
8 | 1.048 | 1.048 | 1.048 | 0.470131838 | 0.4639 | 0.391464
10 | 1.573 | 1.573 | 1.573 | 0.918226246 | 0.8558 | 0.7645781
12 | 2.268 | 2.268 | 2.268 | 1.58669495 | 1.47 | 1.321191
14 | 3.235 | 3.235 | 3.235 | 2.51961281 | 2.375 | 2.098002
16 | 4.581 | 4.581 | 4.581 | 3.7610545 | 3.64 | 3.131697
18 | 6.416 | 6.416 | 6.416 | 5.35509177 | 5.327 | 4.45887
20 | 8.854 | 8.854 | 8.854 | 7.34577332 | 7.491 | 6.115697
30 | 33.45 | 33.45 | 33.45 | 24.7581581 | 26.4 | 20.42904
40 | 81.96 | 81.96 | 81.96 | 57.7635649 | 57.63 | 45.71757
50 | 148.8 | 148.8 | 148.8 | 107.168164 | 95.84 | 79.12238
60 | 223.6 | 223.6 | 223.6 | 168.78496 | 135.2 | 115.4858
70 | 298.3 | 298.3 | 298.3 | 236.250071 | 171.8 | 150.717
80 | 368.7 | 368.7 | 368.7 | 303.974413 | 203.8 | 182.6426
90 | 433.3 | 433.3 | 433.3 | 368.255388 | 230.9 | 210.5174
100 | 492.2 | 492.2 | 492.2 | 427.144569 | 253.5 | 234.383
120 | 594.1 | 594.1 | 594.1 | 526.613139 | 287.6 | 271.7538
140 | 677.6 | 677.6 | 677.6 | 603.493815 | 311.6 | 298.5495
160 | 744.5 | 744.5 | 744.5 | 662.306642 | 329.4 | 318.011
180 | 796.4 | 796.4 | 796.4 | 707.491059 | 343.4 | 332.4195
200 | 835.2 | 835.2 | 835.2 | 742.568266 | 355 | 343.3055
220 | 863.7 | 863.7 | 863.7 | 770.145583 | 364.7 | 351.6909
240 | 885.4 | 885.4 | 885.4 | 792.111911 | 372.6 | 358.2662
260 | 904.6 | 904.6 | 904.6 | 809.832192 | 378.6 | 363.5056
280 | 925.8 | 925.8 | 925.8 | 824.298794 | 382.5 | 367.7412
300 | 953.9 | 953.9 | 953.9 | 836.240493 | 384 | 371.2098